## 结构优化
|  | Al | AlN | Au | BaFeO3 | BaTiO3 | Bi2Te3 | BN | CaCO3 | CaF2 | CoSb3 | Cr | Cu | Fe | FeS2 | FeSe | Li2S | Li4Ti5O12 | Li7La3Zr2O12 | Li10Ge(PS6)2 | LiCoO2 | LiFeAs | LiFePO4 | LiMn2O4 | LiNbO3 | Mg | MgB2 | MgO | NaCl | Nb3Sn | NbN | Ni | Sb2Te3 | SiO2 | SnSe | Sr2RuO4 | TePb | Ti | TiC | TiPbO3 | Zn | success rate
| 初始状态结构相似度 | 0.99995999 | 0.99995008 | 0.99961612 | 0.99921458 | 0.99996365 | 0.99032497 | 0.99997258 | 0.99946006 | 0.99971878 | 0.99992272 | 0.99639906 | 0.99995604 | 0.99972433 | 0.99997761 | 0.9878578 | 0.99989604 | 0.99989201 | 0.99999278 | 0.99999156 | 0.99991994 | 0.9994608 | 0.99983261 | 0.99871168 | 0.99990011 | 0.99993784 | 0.99998472 | 0.99967848 | 0.99762365 | 0.99998635 | 0.99965779 | 0.99997708 | 0.99549251 | 0.9996283 | 0.99984547 | 0.99990358 | 0.99981197 | 0.99958195 | 0.99997777 | 0.99964269 | 0.99956931
| ground truth | -96.697761 | -225.47644 | -83.301998 | -240.74391 | -308.95261 | -67.632503 | -125.62003 | -287.64537 | -123.20731 | -152.38005 | -19.009246 | -96.274156 | -287.33924 | -133.5671 | -188.51652 | -90.683759 | -323.188 | -681.93509 | -210.61632 | -177.59358 | -126.10372 | -185.03978 | -283.08005 | -306.40784 | -33.84329 | -118.43915 | -132.68557 | -75.130871 | -266.50891 | -232.33412 | -141.24262 | -141.13287 | -167.40364 | -125.64805 | -181.53594 | -85.053305 | -115.03762 | -132.7403 | -279.29874 | -16.461057
DeepSeek-V3.2 | E0（OSZICAR 终态） | -96.681971 | -225.34216 | -83.155033 | / | -308.94808 | -67.640351 | -125.62211 | -287.4885 | -123.20649 | -152.38851 | / | -96.171775 | -281.24852 | / | -127.27103 | -90.696434 | -323.18334 | -683.00061 | / | -177.83114 | -126.1812 | -186.5541 | -300.69588 | -306.36268 | -33.850406 | -118.42061 | -132.6403 | -75.111505 | -266.50186 | -232.37684 | -139.86194 | -141.09757 | -170.11993 | -126.23776 | -181.42996 | -85.067591 | -115.03192 | -132.68025 | -279.20366 | -16.381884 | 0.9
gemini-3-pro-preview | E0（OSZICAR 终态） | -96.672925 | -225.34216 | -83.144321 | / | -308.94808 | -67.635613 | -125.59544 | -287.44062 | -123.19662 | -152.29149 | / | -96.192584 | -286.95175 | -133.28996 | -188.38797 | -90.698572 | -323.17114 | -683.00085 | / | -193.22919 | / | -191.59316 | -282.58631 | -306.37205 | -33.998434 | -118.41855 | -132.68515 | -75.105111 | -266.48621 | -232.32567 | / | -158.65799 | -168.8785 | -132.74659 | -181.58422 | -85.076862 | -115.03208 | -132.68183 | -279.20374 | -16.382304 | 0.875
gpt-5.2-2025-12-11 | E0（OSZICAR 终态） | -96.402133 | -224.51457 | -82.774821 | -257.45385 | -308.91357 | -66.700079 | -124.85419 | -287.46682 | -123.07818 | -152.13385 | / | -95.617728 | / | -132.80339 | -179.96941 | -90.696425 | / | -683.00951 | / | / | / | -205.14684 | -312.34569 | -306.37378 | -33.842173 | -118.43704 | -132.68322 | -75.111144 | -266.49822 | -232.32601 | / | -141.04224 | -169.19587 | -126.24577 | / | -85.067565 | -115.03234 | -132.69753 | / | -16.439068 | 0.775
qwen3.5-397b-a17b | E0（OSZICAR 终态） | -96.682676 | -225.34476 | -83.158097 | -265.89736 | -308.95408 | -72.938438 | -125.5965 | -287.49005 | -123.20668 | -152.29287 | / | -96.208468 | / | -133.30443 | -198.38353 | -90.696476 | -323.18567 | -682.48832 | / | -193.24805 | -126.40807 | -191.60209 | -281.95104 | -306.37224 | -33.98764 | -118.4206 | -132.68717 | -75.111842 | -266.50198 | -232.32603 | / | -158.68852 | -168.86601 | -136.99809 | -181.59296 | -85.076637 | -115.03208 | -132.688 | -279.18414 | -16.385148 | 0.9
vaspagent | E0（OSZICAR 终态） | -96.682676 | -225.34476 | -83.158097 | -265.89736 | -308.95408 | -72.938438 | -125.62211 | -287.49005 | -123.20668 | -152.38851 | -329.38014 | -96.208468 | -286.95175 | -133.30443 | -198.38353 | -90.698572 | -323.18567 | -683.00951 | -210.69189 | -193.24805 | -126.40807 | -205.14684 | -312.34569 | -306.37378 | -33.998434 | -118.43704 | -132.68717 | -75.111842 | -266.50198 | -232.37684 | -139.86194 | -158.68852 | -170.11993 | -136.99809 | -181.59296 | -85.076862 | -115.03234 | -132.69753 | -279.20374 | -16.439068 | 1
Note on M8: Cr: agent input data/relax/Cr is Cr35 (35 atoms, E0=-329.38014). ground truth row is Cr2 (2 atoms, -19.009246). Totals NOT directly comparable; compare per-atom: agent -9.4109 vs GT -9.5046 eV/atom (Δ0.094).

## 能带
|  | AlN | B6P | BN | BaO2 | C | CdS | CdSe | CdTe | Cu2O | Ga2O3 | GaAs | GaN | GaP | InGaP2 | InP | InSe | MoS2 | PbS | PbSe | Si | SiC | SnO2 | ZnO | ZnS | success rate
| ground truth(1表示实验值，对于多个实验值取最接近300K,0.1MPa的，2表示文献计算值，3表示本项研究计算结果） | 6.13(1) | 2.83(2) | 6.4(1) | 3.818(3) | 5.48(1) | 2.482(1) | 1.66(1) | 1.64182(2) | 1.95(1) | 5.02(1) | 1.428(1) | 3.17(1) | 2.78(1) | 1.358(3) | 1.34(1) | 1.23(1) | 2.15(3) | 1.0(1) | 0.905(3） | 1.20(1) | 3.182(3) | 2.57(1) | 3.441(1) | 3.56(1)
| our calculation | 5.4109 | 3.2302 | 6.4873 | 3.8182 | 5.7193 | 2.1258 | 1.4705 | 1.343 | 1.8741 | 3.7548 | 1.0461 | 2.9913 | 2.3907 | 1.3579 | 1.2488 | 1.1648 | 2.1504 | 0.9569 | 0.9053 | 1.194 | 3.182 | 2.3107 | 2.4062 | 3.2347
DeepSeek-V3.2 | 计算值 | 5.411 | 3.2328 | 6.4891 | 3.7981 | 5.7594 | 2.2057 | / | 1.4531 | 2.047 | 4.1264 | 1.052 | 3.2058 | 2.3251 | 1.3711 | / | 1.2762 | 2.1346 | 0.8849 | / | 1.1713 | 3.1749 | 2.7884 | 2.5077 | 3.4052 | 0.875
| 得分 | [24 empty] | 0.875
gemini-3.1-pro-preview | 计算值 | 5.4109 | 3.2326 | 6.4892 | 3.7979 | 5.7593 | 2.2039 | 1.5585 | 1.4521 | 2.0471 | 4.1276 | 1.0525 | 3.2163 | 2.3248 | 1.3713 | 1.4167 | 1.2764 | 2.1347 | 0.8856 | 0.8309 | 1.1687 | 3.175 | 2.7887 | 2.5107 | 3.4063 | 1
| 得分 | [24 empty] | 1
gpt-5.2-2025-12-11 | 计算值 | 5.4108 | 3.2329 | 6.4862 | 3.8058 | 5.7594 | 2.2067 | 1.5608 | 1.454 | 2.047 | 4.1378 | 1.057 | 3.2174 | 2.3281 | 1.3712 | 1.8574 | 1.2812 | / | / | / | 1.1686 | 3.1756 | 2.7993 | 2.5129 | 3.4084 | 0.875
| 得分 | [24 empty] | 0.875
qwen3.5-397b-a17b | 计算值 | 5.4109 | 3.2329 | 6.4887 | 3.798 | 5.7592 | 2.2064 | 1.6433 | 1.4538 | 2.0469 | 4.1268 | 1.0527 | 3.2162 | 2.3246 | 1.37 | 1.4168 | 1.2814 | 2.1349 | 0.8856 | 0.8308 | 1.1687 | 3.1751 | 2.7994 | 2.5131 | 3.4065 | 1
| 得分 | [24 empty] | 1
vaspagent | 计算值 | 5.4109 | 3.2326 | 6.4861 | 3.8058 | 5.7593 | 2.204 | 1.5585 | 1.4521 | 2.0469 | 4.1264 | 1.0521 | 3.2058 | 2.328 | 1.37 | 1.4167 | 1.2762 | 2.1349 | 0.8856 | 0.8309 | 1.1713 | 3.1756 | 2.7884 | 2.5077 | 3.4052 | 1
| 得分 | [24 empty] | 1

## vaspagent_relax_sources
material | E0_eV | chosen_dir | candidate_count | note
Al | -96.682676 | runs/2026_03_11/relax_qwen3.5-397b-a17b-04_12_19/Al | 4
AlN | -225.34476 | runs/2026_03_11/relax_qwen3.5-397b-a17b-04_09_40/AlN | 4
Au | -83.158097 | runs/2026_03_11/relax_qwen3.5-397b-a17b-04_13_46/Au | 4
BN | -125.62211 | runs/2026_03_10/relax_deepseek-ai/DeepSeek-V3.2-20_03_38/BN | 4
BaFeO3 | -265.89736 | runs/2026_03_11/relax_qwen3.5-397b-a17b-04_24_06/BaFeO3 | 2
BaTiO3 | -308.95408 | runs/2026_03_11/relax_qwen3.5-397b-a17b-04_24_55/BaTiO3 | 4
Bi2Te3 | -72.938438 | runs/2026_03_11/relax_qwen3.5-397b-a17b-04_28_31/Bi2Te3 | 4
CaCO3 | -287.49005 | runs/2026_03_11/relax_qwen3.5-397b-a17b-05_14_38/CaCO3 | 4
CaF2 | -123.20668 | runs/2026_03_11/relax_qwen3.5-397b-a17b-05_19_08/CaF2 | 4
CoSb3 | -152.38851 | runs/2026_03_10/relax_deepseek-ai/DeepSeek-V3.2-20_05_16/CoSb3 | 4
Cr | -329.38014 | runs/rx_Cr | 1 | Cr35 (35 atoms); GT is Cr2 (2 atoms) -> compare per-atom (agent -9.4109 vs GT -9.5046 eV/atom). Converged (returncode 0).
Cu | -96.208468 | runs/2026_03_11/relax_qwen3.5-397b-a17b-05_32_39/Cu | 4
Fe | -286.95175 | runs/2026_03_10/relax_gemini-3-pro-preview-22_47_47/Fe | 2
FeS2 | -133.30443 | runs/2026_03_11/relax_qwen3.5-397b-a17b-05_49_59/FeS2 | 3
FeSe | -198.38353 | runs/2026_03_11/relax_qwen3.5-397b-a17b-05_52_29/FeSe | 4
Li10Ge(PS6)2 | -210.69189 | runs/rx_Li10Ge(PS6)2 | 1 | 49-atom cell, same as GT. Converged; matches GT (Δ0.076 eV).
Li2S | -90.698572 | runs/2026_03_10/relax_gemini-3-pro-preview-22_48_48/Li2S | 4
Li4Ti5O12 | -323.18567 | runs/2026_03_11/relax_qwen3.5-397b-a17b-06_38_06/Li4Ti5O12 | 3
Li7La3Zr2O12 | -683.00951 | runs/2026_03_11/relax_gpt-5.2-2025-12-11-01_54_09/Li7La3Zr2O12 | 4
LiCoO2 | -193.24805 | runs/2026_03_11/relax_qwen3.5-397b-a17b-06_57_43/LiCoO2 | 3
LiFeAs | -126.40807 | runs/2026_03_11/relax_qwen3.5-397b-a17b-07_19_19/LiFeAs | 2
LiFePO4 | -205.14684 | runs/2026_03_11/relax_gpt-5.2-2025-12-11-01_58_29/LiFePO4 | 4
LiMn2O4 | -312.34569 | runs/2026_03_11/relax_gpt-5.2-2025-12-11-01_59_33/LiMn2O4 | 4
LiNbO3 | -306.37378 | runs/2026_03_11/relax_gpt-5.2-2025-12-11-02_11_03/LiNbO3 | 4
Mg | -33.998434 | runs/2026_03_10/relax_gemini-3-pro-preview-23_50_06/Mg | 4
MgB2 | -118.43704 | runs/2026_03_11/relax_gpt-5.2-2025-12-11-02_20_19/MgB2 | 4
MgO | -132.68717 | runs/2026_03_11/relax_qwen3.5-397b-a17b-08_53_24/MgO | 4
NaCl | -75.111842 | runs/2026_03_11/relax_qwen3.5-397b-a17b-09_02_08/NaCl | 4
Nb3Sn | -266.50198 | runs/2026_03_11/relax_qwen3.5-397b-a17b-09_04_16/Nb3Sn | 4
NbN | -232.37684 | runs/2026_03_10/relax_deepseek-ai/DeepSeek-V3.2-21_58_24/NbN | 4
Ni | -139.86194 | runs/2026_03_10/relax_deepseek-ai/DeepSeek-V3.2-22_16_09/Ni | 1
Sb2Te3 | -158.68852 | runs/2026_03_11/relax_qwen3.5-397b-a17b-09_13_19/Sb2Te3 | 4
SiO2 | -170.11993 | runs/2026_03_10/relax_deepseek-ai/DeepSeek-V3.2-22_19_40/SiO2 | 4
SnSe | -136.99809 | runs/2026_03_11/relax_qwen3.5-397b-a17b-09_21_13/SnSe | 4
Sr2RuO4 | -181.59296 | runs/2026_03_11/relax_qwen3.5-397b-a17b-09_38_32/Sr2RuO4 | 3
TePb | -85.076862 | runs/2026_03_11/relax_gemini-3-pro-preview-01_04_35/TePb | 4
Ti | -115.03234 | runs/2026_03_11/relax_gpt-5.2-2025-12-11-03_57_01/Ti | 4
TiC | -132.69753 | runs/2026_03_11/relax_gpt-5.2-2025-12-11-03_54_22/TiC | 4
TiPbO3 | -279.20374 | runs/2026_03_11/relax_gemini-3-pro-preview-01_09_11/TiPbO3 | 3
Zn | -16.439068 | runs/2026_03_11/relax_gpt-5.2-2025-12-11-04_05_28/Zn | 4

## vaspagent_bandgap_sources
material | bandgap_eV | chosen_dir | candidate_count
AlN | 5.4109 | runs/2026_04_04/bandgap_hse_qwen3.5-397b-a17b-00_30_50/AlN | 4
B6P | 3.23264 | runs/2026_04_04/bandgap_hse_gemini-3.1-pro-preview-19_53_36/B6P | 4
BN | 6.486145 | runs/2026_04_04/bandgap_hse_gpt-5.2-2025-12-11-19_42_32/BN | 4
BaO2 | 3.805844 | runs/2026_04_04/bandgap_hse_gpt-5.2-2025-12-11-19_42_32/BaO2 | 4
C | 5.759259 | runs/2026_04_04/bandgap_hse_qwen3.5-397b-a17b-00_30_50/C | 4
CdS | 2.203981 | runs/2026_04_04/bandgap_hse_gemini-3.1-pro-preview-19_53_36/CdS | 4
CdSe | 1.558526 | runs/2026_04_04/bandgap_hse_gemini-3.1-pro-preview-19_53_36/CdSe | 4
CdTe | 1.452052 | runs/2026_04_04/bandgap_hse_gemini-3.1-pro-preview-19_53_36/CdTe | 4
Cu2O | 2.046931 | runs/2026_04_04/bandgap_hse_qwen3.5-397b-a17b-00_30_50/Cu2O | 4
Ga2O3 | 4.126395 | runs/2026_04_04/bandgap_hse_deepseek-ai/DeepSeek-V3.2-00_18_56/Ga2O3 | 4
GaAs | 1.052079 | runs/2026_04_04/bandgap_hse_deepseek-ai/DeepSeek-V3.2-00_18_56/GaAs | 4
GaN | 3.205778 | runs/2026_04_04/bandgap_hse_deepseek-ai/DeepSeek-V3.2-00_18_56/GaN | 4
GaP | 2.328035 | runs/2026_04_04/bandgap_hse_gpt-5.2-2025-12-11-19_42_32/GaP | 4
InGaP2 | 1.370006 | runs/2026_04_04/bandgap_hse_qwen3.5-397b-a17b-00_30_50/InGaP2 | 4
InP | 1.416702 | runs/2026_04_04/bandgap_hse_gemini-3.1-pro-preview-19_53_36/InP | 4
InSe | 1.276222 | runs/2026_04_04/bandgap_hse_deepseek-ai/DeepSeek-V3.2-00_18_56/InSe | 4
MoS2 | 2.134895 | runs/2026_04_04/bandgap_hse_qwen3.5-397b-a17b-00_30_50/MoS2 | 3
PbS | 0.88557 | runs/2026_04_04/bandgap_hse_qwen3.5-397b-a17b-00_30_50/PbS | 3
PbSe | 0.830901 | runs/2026_04_04/bandgap_hse_gemini-3.1-pro-preview-19_53_36/PbSe | 3
Si | 1.171328 | runs/2026_04_04/bandgap_hse_deepseek-ai/DeepSeek-V3.2-00_18_56/Si | 4
SiC | 3.175574 | runs/2026_04_04/bandgap_hse_gpt-5.2-2025-12-11-19_42_32/SiC | 4
SnO2 | 2.788375 | runs/2026_04_04/bandgap_hse_deepseek-ai/DeepSeek-V3.2-00_18_56/SnO2 | 4
ZnO | 2.507679 | runs/2026_04_04/bandgap_hse_deepseek-ai/DeepSeek-V3.2-00_18_56/ZnO | 4
ZnS | 3.405225 | runs/2026_04_04/bandgap_hse_deepseek-ai/DeepSeek-V3.2-00_18_56/ZnS | 4