## 能带
|  | AlN | B6P | BN | BaO2 | C | CdS | CdSe | CdTe | Cu2O | Ga2O3 | GaAs | GaN | GaP | InGaP2 | InP | InSe | MoS2 | PbS | PbSe | Si | SiC | SnO2 | ZnO | ZnS | success rate
| ground truth(1表示实验值，对于多个实验值取最接近300K,0.1MPa的，2表示文献计算值，3表示本项研究计算结果） | 6.13(1) | 2.83(2) | 6.4(1) | 3.818(3) | 5.48(1) | 2.482(1) | 1.66(1) | 1.64182(2) | 1.95(1) | 5.02(1) | 1.428(1) | 3.17(1) | 2.78(1) | 1.358(3) | 1.34(1) | 1.23(1) | 2.15(3) | 1.0(1) | 0.905(3） | 1.20(1) | 3.182(3) | 2.57(1) | 3.441(1) | 3.56(1)
| our calculation | 5.4109 | 3.2302 | 6.4873 | 3.8182 | 5.7193 | 2.1258 | 1.4705 | 1.343 | 1.8741 | 3.7548 | 1.0461 | 2.9913 | 2.3907 | 1.3579 | 1.2488 | 1.1648 | 2.1504 | 0.9569 | 0.9053 | 1.194 | 3.182 | 2.3107 | 2.4062 | 3.2347
DeepSeek-V3.2 | 计算值 | 5.411 | 3.2328 | 6.4891 | 3.7981 | 5.7594 | 2.2057 | / | 1.4531 | 2.047 | 4.1264 | 1.052 | 3.2058 | 2.3251 | 1.3711 | / | 1.2762 | 2.1346 | 0.8849 | / | 1.1713 | 3.1749 | 2.7884 | 2.5077 | 3.4052 | 0.875
| 得分 | [24 empty] | 0.875
gemini-3.1-pro-preview | 计算值 | 5.4109 | 3.2326 | 6.4892 | 3.7979 | 5.7593 | 2.2039 | 1.5585 | 1.4521 | 2.0471 | 4.1276 | 1.0525 | 3.2163 | 2.3248 | 1.3713 | 1.4167 | 1.2764 | 2.1347 | 0.8856 | 0.8309 | 1.1687 | 3.175 | 2.7887 | 2.5107 | 3.4063 | 1
| 得分 | [24 empty] | 1
gpt-5.2-2025-12-11 | 计算值 | 5.4108 | 3.2329 | 6.4862 | 3.8058 | 5.7594 | 2.2067 | 1.5608 | 1.454 | 2.047 | 4.1378 | 1.057 | 3.2174 | 2.3281 | 1.3712 | 1.8574 | 1.2812 | / | / | / | 1.1686 | 3.1756 | 2.7993 | 2.5129 | 3.4084 | 0.875
| 得分 | [24 empty] | 0.875
qwen3.5-397b-a17b | 计算值 | 5.4109 | 3.2329 | 6.4887 | 3.798 | 5.7592 | 2.2064 | 1.6433 | 1.4538 | 2.0469 | 4.1268 | 1.0527 | 3.2162 | 2.3246 | 1.37 | 1.4168 | 1.2814 | 2.1349 | 0.8856 | 0.8308 | 1.1687 | 3.1751 | 2.7994 | 2.5131 | 3.4065 | 1
| 得分 | [24 empty] | 1
vaspagent | 计算值 | 5.4109 | 3.2326 | 6.4861 | 3.8058 | 5.7593 | 2.204 | 1.5585 | 1.4521 | 2.0469 | 4.1264 | 1.0521 | 3.2058 | 2.328 | 1.37 | 1.4167 | 1.2762 | 2.1349 | 0.8856 | 0.8309 | 1.1713 | 3.1756 | 2.7884 | 2.5077 | 3.4052 | 1
| 得分 | [24 empty] | 1

## vaspagent_bandgap_sources
material | bandgap_eV | chosen_dir | candidate_count
AlN | 5.4109 | runs/2026_04_04/bandgap_hse_qwen3.5-397b-a17b-00_30_50/AlN | 4
B6P | 3.23264 | runs/2026_04_04/bandgap_hse_gemini-3.1-pro-preview-19_53_36/B6P | 4
BN | 6.486145 | runs/2026_04_04/bandgap_hse_gpt-5.2-2025-12-11-19_42_32/BN | 4
BaO2 | 3.805844 | runs/2026_04_04/bandgap_hse_gpt-5.2-2025-12-11-19_42_32/BaO2 | 4
C | 5.759259 | runs/2026_04_04/bandgap_hse_qwen3.5-397b-a17b-00_30_50/C | 4
CdS | 2.203981 | runs/2026_04_04/bandgap_hse_gemini-3.1-pro-preview-19_53_36/CdS | 4
CdSe | 1.558526 | runs/2026_04_04/bandgap_hse_gemini-3.1-pro-preview-19_53_36/CdSe | 4
CdTe | 1.452052 | runs/2026_04_04/bandgap_hse_gemini-3.1-pro-preview-19_53_36/CdTe | 4
Cu2O | 2.046931 | runs/2026_04_04/bandgap_hse_qwen3.5-397b-a17b-00_30_50/Cu2O | 4
Ga2O3 | 4.126395 | runs/2026_04_04/bandgap_hse_deepseek-ai/DeepSeek-V3.2-00_18_56/Ga2O3 | 4
GaAs | 1.052079 | runs/2026_04_04/bandgap_hse_deepseek-ai/DeepSeek-V3.2-00_18_56/GaAs | 4
GaN | 3.205778 | runs/2026_04_04/bandgap_hse_deepseek-ai/DeepSeek-V3.2-00_18_56/GaN | 4
GaP | 2.328035 | runs/2026_04_04/bandgap_hse_gpt-5.2-2025-12-11-19_42_32/GaP | 4
InGaP2 | 1.370006 | runs/2026_04_04/bandgap_hse_qwen3.5-397b-a17b-00_30_50/InGaP2 | 4
InP | 1.416702 | runs/2026_04_04/bandgap_hse_gemini-3.1-pro-preview-19_53_36/InP | 4
InSe | 1.276222 | runs/2026_04_04/bandgap_hse_deepseek-ai/DeepSeek-V3.2-00_18_56/InSe | 4
MoS2 | 2.134895 | runs/2026_04_04/bandgap_hse_qwen3.5-397b-a17b-00_30_50/MoS2 | 3
PbS | 0.88557 | runs/2026_04_04/bandgap_hse_qwen3.5-397b-a17b-00_30_50/PbS | 3
PbSe | 0.830901 | runs/2026_04_04/bandgap_hse_gemini-3.1-pro-preview-19_53_36/PbSe | 3
Si | 1.171328 | runs/2026_04_04/bandgap_hse_deepseek-ai/DeepSeek-V3.2-00_18_56/Si | 4
SiC | 3.175574 | runs/2026_04_04/bandgap_hse_gpt-5.2-2025-12-11-19_42_32/SiC | 4
SnO2 | 2.788375 | runs/2026_04_04/bandgap_hse_deepseek-ai/DeepSeek-V3.2-00_18_56/SnO2 | 4
ZnO | 2.507679 | runs/2026_04_04/bandgap_hse_deepseek-ai/DeepSeek-V3.2-00_18_56/ZnO | 4
ZnS | 3.405225 | runs/2026_04_04/bandgap_hse_deepseek-ai/DeepSeek-V3.2-00_18_56/ZnS | 4